## Sheet1
Material | Density | E0 | E1 | E2 | E3 | Y0 | Y1 | Y2 | Y3 | Alpha0 | Alpha1 | Alpha2 | Alpha3 | K0 | K1 | K2 | K3
| kg/m^3 | Pa | Pa | Pa | Pa | Pa | Pa | Pa | Pa | 1/C | 1/C | 1/C | 1/C | W/mC | W/mC | W/mC | W/mC
17-4PH SS | 7850 | 210000000000 | 185500000000 | 161000000000 | 136500000000 | 250000000 | 208300000 | 166700000 | 125000000 | 1.12e-05 | 1.28e-05 | 1.44e-05 | 1.6e-05 | 22.6 | 23.8 | 25 | 26.2
Grade 304 SS | 7800 | 200000000000 | 173300000000 | 146700000000 | 120000000000 | 180000000 | 144000000 | 108000000 | 36000000 | 1.84e-05 | 1.9e-05 | 1.97e-05 | 2.03e-05 | 21.5 | 22.8 | 24 | 25.2
7068 Al | 2700 | 70000000000 | 54830000000 | 39670000000 | 24500000000 | 100000000 | 70000000 | 40000000 | 10000000 | 2.4e-05 | 2.6e-05 | 2.8e-05 | 3e-05 | 236 | 212 | 188 | 164