## Main
Attributes | Density | Youngs_Modulus | Cost | Yield_Strength
Material/Units | g/cm^3 | GPa | USD/lb | MPa
17-4PH SS | 7.75 | 196 | 4 | 1000
Grade 304 SS | 8 | 193 | 2 | 230
Nitronic 60 | 7.62 | 181 | 2 | 689
7068 Al | 2.85 | 73 | 1 | 590
7075 Al | 2.81 | 72 | 1 | 503
6061 Al | 2.7 | 69 | 1 | 276

## Reference
Attribute | Unit 1 | Unit 2 | Unit 3
Density | kg/m^3 | g/cm^3 | lb/ft^3
Youngs_Modulus | GPa | MPa | Pa
Cost | USD/lb | USD/g | USD/kg
Yield_Strength | GPa | MPa | Pa