## Main
| Density | Cost | E0 | E1 | E_theta0 | E_theta1 | Y0 | Y1 | Y_theta0 | Y_theta1 | K
| kg/m^3 | USD/kg | Pa | Pa | degrees | degrees | Pa | Pa | degrees | degrees | W/m-C
17-4PH SS | 8000 | 6 | 200000000000 | 80000000000 | -3 | -0.5 | 900000000 | 650000000 | -5 | -2 | 18
Grade 304 SS | 7800 | 4 | 190000000000 | 130000000000 | -3 | -0.5 | 700000000 | 500000000 | -5 | -3 | 50
7068 Al | 2700 | 2 | 73000000000 | 3000000 | -6 | -0.1 | 300000000 | -200000000 | -6 | -0.1 | 190

## Reference
Attribute | Unit 1 | Unit 2 | Unit 3
Density | kg/m^3 | g/cm^3 | lb/ft^3
Youngs_Modulus | GPa | MPa | Pa
Cost | USD/lb | USD/g | USD/kg
Yield_Strength | GPa | MPa | Pa