## Main
| Density | PBR | E0 | E1 | E2 | E3 | Y0 | Y1 | Y2 | Y3 | K0 | K1 | K2 | K3 | Criticality | Temp_Limit | Fatigue Limit
| kg/m^3 |  | Pa | Pa | Pa | Pa | Pa | Pa | Pa | Pa | W/m-C | W/m-C | W/m-C | W/m-C | Dimensionless | Celsius | pa
17-4PH SS | 8000 | 0.1 | 200000000000 | 120000000000 | 90000000000 | 80000000000 | 900000000 | 800000000 | 700000000 | 650000000 | 18 | 14 | 12 | 10 | 3 | 1200 | 650000000
Grade 304 SS | 7800 | 3 | 190000000000 | 110000000000 | 90000000000 | 80000000000 | 700000000 | 600000000 | 550000000 | 500000000 | 50 | 45 | 35 | 30 | 5 | 1200 | 500000000
7068 Al | 2800 | 5 | 73000000000 | 40000000000 | 20000000 | 2000000 | 300000000 | 100000000 | 2000000 | 100000 | 190 | 176 | 166 | 160 | 8 | 600 | 100000
6061 Al | 2700 | 0.03 | 71000000000 | 1000000000 | 4000000 | 400000 | 288000000 | 90000000 | 1000000 | 100000 | 202 | 195 | 185 | 170 | 9 | 400 | 100000
MAR M247 | 7800 | 0.5 | 200000000000 | 190000000000 | 160000000000 | 10000000 | 860000000 | 700000000 | 450000000 | 600000 | 7.5 | 6.6 | 6 | 5.5 | 1 | 900 | 600000
Ti-10V-2Fe-3Al | 4650 | 2 | 103000000000 | 50000000000 | 50000000 | 6000000 | 1170000000 | 600000000 | 300000 | 200000 | 11 | 9 | 8 | 7.5 | 1 | 700 | 200000

## Reference
Attribute | Unit 1 | Unit 2 | Unit 3
Density | kg/m^3 | g/cm^3 | lb/ft^3
Youngs_Modulus | GPa | MPa | Pa
Cost | USD/lb | USD/g | USD/kg
Yield_Strength | GPa | MPa | Pa