## Main
Attributes | Density | Youngs_Modulus | Cost
Material/Units | kg/m^3 | Pa | USD/kg
MAR M247 | 7800 | 170000000000 | 22
IN 100 | 7750 | 215000000000 | 14
Inconel 718 | 8190 | 193000000000 | 14
Inconel 625 | 8440 | 206000000000 | 14
Ultimet (r) | 8470 | 180000000000 | 14
Nickel Alloy 263 | 8360 | 224000000000 | 14
Hastelloy 276 | 8890 | 205000000000 | 14
Hastelloy C-4 | 8640 | 211000000000 | 14
Incoloy 27-7MO | 8020 | 138000000000 | 14
Incoloy 825 | 8140 | 193000000000 | 14
Haynes 214 | 8050 | 218000000000 | 14
17-4PH SS | 7750 | 196000000000 | 4
Grade 304 SS | 8000 | 193000000000 | 4
Nitronic 60 | 7620 | 181000000000 | 4
Ti-10%V-2%Fe-3%Al | 4650 | 103000000000 | 22
Ti-6%Al-4%V | 4420 | 114000000000 | 22
Ti Grade 4 | 4540 | 104000000000 | 22
7068 Al | 2850 | 73000000000 | 2
7075 Al | 2810 | 72000000000 | 2
6061 Al | 2700 | 69000000000 | 2

## Reference
Attribute | Unit 1 | Unit 2 | Unit 3
Density | kg/m^3 | g/cm^3 | lb/ft^3
Youngs_Modulus | GPa | MPa | Pa
Cost | USD/lb | USD/g | USD/kg
Yield_Strength | GPa | MPa | Pa