## Main
| Density | PBR | E0 | E1 | E2 | E3 | Y0 | Y1 | Y2 | Y3 | K0 | K1 | K2 | K3 | Criticality | Temp_Limit | Fatigue_Limit
| kg/m^3 | Dimensionless | Pa | Pa | Pa | Pa | Pa | Pa | Pa | Pa | W/m-C | W/m-C | W/m-C | W/m-C | Dimensionless | Celsius | Pa
AA6061-T6 (A2) | 2690 | 1.29 | 31660210473.4 | 25157992640.6 | 3201691.2 | 32016.91 | 168216570.3 | 106216784.6 | 17011.18 | 170.1118 | 161 | 153 | 212 | 156 | 0.25 | 435 | 112000000
AA2024-T3 (A11) | 2780 | 1.28 | 88122361302.9 | 67495413765.5 | 2956175.9 | 29561.76 | 331895502.0 | 194705241.5 | 11133.85 | 111.3385 | 121 | 121 | 121 | 121 | 0.74 | 375 | 118000000
AA7075-T73 (A38) | 2810 | 1.28 | 92976880986.8 | 69870014842.6 | 1761371.0 | 17613.71 | 413532439.3 | 233529262.5 | 7834.034 | 78.34034 | 155 | 155 | 155 | 155 | 0.15 | 350 | 150000000
SS304 (S2) | 8000 | 1.75 | 54070808940.9 | 49158824320.2 | 310542818.3 | 3105428.2 | 384064916.7 | 317454786.0 | 2205785.4 | 2205.854 | 15 | 20 | 29.6 | 26 | 0.46 | 1050 | 229000000
SS301-H12 (S30) | 7880 | 1.9 | 208286523523.4 | 189365034825.7 | 1196244060.4 | 11962440.6 | 1076144940.8 | 889504213.9 | 6180582.3 | 6180.823 | 15 | 20 | 29.6 | 26 | 0.41 | 1050 | 229000000
SS15-5PH (S32) | 7790 | 2.05 | 209574029756.8 | 190535579413.0 | 1203638545.9 | 12036385.5 | 1122217185.5 | 927585939.0 | 6445187.2 | 6445.872 | 18 | 18 | 18 | 18 | 0.36 | 1050 | 364000000
Nickel A286 (I16) | 7900 | 1.7 | 199715213010.1 | 181406173692.1 | 1115934241.9 | 11159342.4 | 367949011.3 | 303577423.4 | 2055962.1 | 2055.621 | 13 | 16.8 | 32 | 23 | 0.35 | 1040 | 407000000
IN718-DA (I22) | 8180 | 2.61 | 279194502270.0 | 252625632563.8 | 1390027577.2 | 13900275.8 | 1223876264.5 | 1002025135.7 | 6093321.1 | 6093.211 | 10 | 18.3 | 23.3 | 30 | 0.64 | 1000 | 485000000
TiGr2-0deg (T3) | 4410 | 1.75 | 117108650073.7 | 107745159405.0 | 961286338.0 | 9612863.4 | 425435242.5 | 360123157.9 | 3492185.1 | 3492.851 | 17 | 17 | 17 | 17 | 0.001 | 1200 | 245000000
TiGr2-90deg (T4) | 4410 | 1.75 | 137833413174.6 | 126812861940.6 | 1131405553.1 | 11314055.5 | 504059503.0 | 426677157.5 | 4137572.4 | 4137.724 | 17 | 17 | 17 | 17 | 0.001 | 1200 | 245000000

## Reference
Attribute | Unit 1 | Unit 2 | Unit 3
Density | kg/m^3 | g/cm^3 | lb/ft^3
Youngs_Modulus | GPa | MPa | Pa
Cost | USD/lb | USD/g | USD/kg
Yield_Strength | GPa | MPa | Pa