## Main
| Density | Cost | E0 | E1 | E2 | E3 | Y0 | Y1 | Y2 | Y3 | K0 | K1 | K2 | K3 | Criticality | Temp_Limit
| kg/m^3 | USD/kg | Pa | Pa | Pa | Pa | Pa | Pa | Pa | Pa | W/m-C | W/m-C | W/m-C | W/m-C | Dimensionless | Celsius
17-4PH SS | 7850 | 6 | 210000000000 | 12000000000 | 9000000000 | 800000000 | 250000000 | 80000000 | 7000000 | 650000 | 18 | 14 | 12 | 10 | 3 | 1200
Grade 304 SS | 7800 | 4 | 200000000000 | 11000000000 | 9000000000 | 800000000 | 180000000 | 60000000 | 5500000 | 500000 | 50 | 45 | 35 | 30 | 5 | 1200
7068 Al | 2700 | 2 | 70000000000 | 4000000000 | 20000000 | 2000000 | 100000000 | 1000000 | 200000 | 10000 | 190 | 176 | 166 | 160 | 8 | 600
6061 Al | 2700 | 1 | 71000000000 | 1000000000 | 4000000 | 400000 | 288000000 | 90000000 | 1000000 | 100000 | 202 | 195 | 185 | 170 | 9 | 400
MAR M247 | 7800 | 11 | 200000000000 | 3000000000 | 160000000 | 10000000 | 86000000 | 40000000 | 4500000 | 600000 | 7.5 | 6.6 | 6 | 5.5 | 1 | 900
Ti-10V-2Fe-3Al | 4650 | 11 | 103000000000 | 50000000000 | 50000000 | 6000000 | 1170000000 | 600000000 | 300000 | 200000 | 11 | 9 | 8 | 7.5 | 1 | 700

## Reference
Attribute | Unit 1 | Unit 2 | Unit 3
Density | kg/m^3 | g/cm^3 | lb/ft^3
Youngs_Modulus | GPa | MPa | Pa
Cost | USD/lb | USD/g | USD/kg
Yield_Strength | GPa | MPa | Pa