## Main
Attributes | Density | Youngs_Modulus | Cost | Yield_Strength | Criticality
Material/Units | kg/m^3 | Pa | USD/kg | Pa | Dimensionless
17-4PH SS | 7750 | 196000000000 | 4 | 900000000 | 0.8
Grade 304 SS | 7700 | 193000000000 | 2 | 700000000 | 0.25
7068 Al | 2850 | 73000000000 | 1.25 | 590000000 | 0.08
6061 Al | 2700 | 69000000000 | 1 | 276000000 | 0.04

## Reference
Attribute | Unit 1 | Unit 2 | Unit 3
Density | kg/m^3 | g/cm^3 | lb/ft^3
Youngs_Modulus | GPa | MPa | Pa
Cost | USD/lb | USD/g | USD/kg
Yield_Strength | GPa | MPa | Pa