## Main
| Density | Cost | E0 | E1 | E2 | E3 | Y0 | Y1 | Y2 | Y3 | K0 | K1 | K2 | K3 | T_Limit | Criticality
| kg/m^3 | USD/kg | Pa | Pa | Pa | Pa | Pa | Pa | Pa | Pa | W/m-C | W/m-C | W/m-C | W/m-C | C | Dimensionless
17-4PH SS | 8000 | 6 | 200000000000 | 120000000000 | 90000000000 | 80000000000 | 900000000 | 800000000 | 700000000 | 650000000 | 18 | 14 | 12 | 10 | 1200 | 0.45
Grade 304 SS | 7800 | 4 | 190000000000 | 110000000000 | 90000000000 | 80000000000 | 700000000 | 600000000 | 550000000 | 500000000 | 50 | 45 | 35 | 30 | 1200 | 0.45
7068 Al | 2700 | 2 | 73000000000 | 40000000000 | 2000000 | 200000 | 300000000 | 100000000 | 2000000 | 100000 | 190 | 176 | 166 | 160 | 600 | 0.01

## Reference
Attribute | Unit 1 | Unit 2 | Unit 3
Density | kg/m^3 | g/cm^3 | lb/ft^3
Youngs_Modulus | GPa | MPa | Pa
Cost | USD/lb | USD/g | USD/kg
Yield_Strength | GPa | MPa | Pa