## Sheet3
Material | class | class_id | Ultimate Strength (MPa) | Yield Stress (Mpa) | Density (g/cc) | Cost ($/lb) | Melting Temperature (°C) | Max Use Temperature (°C) | Elongation to Failure (%) | Elastic Modulus (GPa) | Criticality Index | Ea | Eb | Ec | Ed | Thermal Conductivity
MAR M247 | Ni | 0 | 985 | 860 | 7.8 | 11 | 1330 | 870 | 7 | 170 | 0.87 | -0.04384757 | 0.007869397 | -0.1132089 | 2.002924 | 11
IN 100 | Ni | 0 | 768 | 633 | 7.75 | 7 | 1298 | 980 | 5 | 215 | 1 | -0.01733806 | -0.01657368 | -0.2380817 | 2.159933 | 13
Inconel 718 | Ni | 0 | 1240 | 1035 | 8.19 | 7 | 1400 | 980 | 12 | 193 | 0.87 | -0.1928319 | 0.4870961 | -0.6752524 | 2.107516 | 11.4
Inconel 625 | Ni | 0 | 930 | 535 | 8.44 | 7 | 1320 | 1177 | 45 | 206 | 0.91 | -0.09743898 | 0.2037561 | -0.411622 | 2.098418 | 12
Ultimet (r) | Ni | 0 | 1020 | 545 | 8.47 | 7 | 1399 | 982 | 36 | 180 | 2.54 | -0.109476 | 0.2699708 | -0.3470956 | 2.16411 | 11.2
Nickel Alloy 263 | Ni | 0 | 1050 | 635 | 8.36 | 7 | 1328 | 700 | 35.7 | 224 | 1.33 | -0.06753377 | 0.09131653 | -0.3379434 | 2.237082 | 11.7
Hastelloy 276 | Ni | 0 | 690 | 283 | 8.89 | 7 | 1348 | 870 | 40 | 205 | 1.1 | -0.0975649 | 0.1606817 | -0.3486707 | 2.065748 | 10.1
Hastelloy C-4 | Ni | 0 | 738 | 492 | 8.64 | 7 | 1427 | 870 | 42 | 211 | 0.87 | -0.3735078 | 0.9847767 | -0.8819726 | 2.152401 | 9.8
Incoloy 27-7MO | Ni | 0 | 827 | 414 | 8.02 | 7 | 1385 | 816 | 50 | 138 | 0.72 | 0.5192203 | -1.219241 | 0.2326333 | 1.899259 | 10.1
Incoloy 825 | Ni | 0 | 1000 | 880 | 8.14 | 7 | 1385 | 816 | 15 | 193 | 0.62 | -0.01269019 | 0.03923133 | -0.236428 | 1.939696 | 11.1
Haynes 214 | Ni | 0 | 975 | 577 | 8.05 | 7 | 1205 | 760 | 37.3 | 218 | 0.37 | 0.01166398 | -0.0360729 | -0.2164848 | 2.191071 | 13
17-4PH SS | SS | 1 | 1100 | 1000 | 7.75 | 2 | 1422 | 316 | 15 | 196 | 0.45 | 2.741634e-14 | -2.681189e-14 | -0.2 | 1.97 | 18.3
Grade 304 SS | SS | 1 | 750 | 230 | 8 | 2 | 1450 | 925 | 45 | 193 | 0.45 | 0.01645046 | -0.03749449 | -0.08641798 | 1.934861 | 16.3
Nitronic 60 | SS | 1 | 1334 | 689 | 7.62 | 2 | 1375 | 300 | 35 | 181 | 0.65 | 0.002209301 | 0 | -0.02773193 | 1.901165 | 25.5
Ti-10%V-2%Fe-3%Al | Ti | 2 | 1241 | 1162 | 4.65 | 11 | 1649 | 600 | 12 | 103 | 0.22 | 0.1382772 | -0.3222249 | -0.04212296 | 1.0358 | 7.5
Ti-6%Al-4%V | Ti | 2 | 897 | 818 | 4.42 | 11 | 1649 | 600 | 10 | 114 | 0.09 | -0.0004026676 | 0.02821932 | -0.1562755 | 1.147796 | 6.7
Ti Grade 4 | Ti | 2 | 552 | 402 | 4.54 | 11 | 1660 | 600 | 15 | 104 | 0.001 | 0.08934205 | -0.1713331 | 0.000668334 | 1.040658 | 16
7068 Al | Al | 3 | 640 | 590 | 2.85 | 1 | 555 | 330 | 8 | 73 | 0.003 | 1.175102 | -2.15791 | 0.5151901 | 0.6859202 | 165
7075 Al | Al | 3 | 572 | 503 | 2.81 | 1 | 555 | 330 | 11 | 72 | 0.02 | 1.175102 | -2.15791 | 0.5151901 | 0.6859202 | 130
6061 Al | Al | 3 | 310 | 276 | 2.7 | 1 | 617 | 370 | 12 | 69 | 0.07 | 1.129834 | -2.094162 | 0.491595 | 0.6871609 | 202