## Main
| Cost | Density | PBR | E0 | E1 | E2 | E3 | Y0 | Y1 | Y2 | Y3 | K0 | K1 | K2 | K3 | Criticality | Temp_Limit | Fatigue_Limit
| $/kg | kg/m^3 | Dimensionless | Pa | Pa | Pa | Pa | Pa | Pa | Pa | Pa | W/m-C | W/m-C | W/m-C | W/m-C | Dimensionless | Celsius | Pa
AA7075-T73 (A38) | 6 | 2810 | 1.28 | 92976880986.8 | 306684777.1 | 1761371.0 | 176137.1 | 413532439.3 | 136403.9 | 7834.034 | 783.4034 | 155 | 155 | 155 | 155 | 0.15 | 350 | 150000000
SS304 (S2) | 3 | 8000 | 1.75 | 54070808940.9 | 8048876846.4 | 310542818.3 | 31054281.8 | 384064916.7 | 5717116.6 | 2205785.4 | 220578.5 | 15 | 20 | 29.6 | 26 | 0.46 | 1050 | 229000000
TiGr2-0deg (T3) | 11 | 4410 | 1.75 | 117108650073.7 | 22118966880.2 | 961286338.0 | 96128633.8 | 425435242.5 | 8035433.8 | 3492185.1 | 349218.5 | 17 | 17 | 17 | 17 | 0.001 | 1200 | 245000000

## Reference
Attribute | Unit 1 | Unit 2 | Unit 3
Density | kg/m^3 | g/cm^3 | lb/ft^3
Youngs_Modulus | GPa | MPa | Pa
Cost | USD/lb | USD/g | USD/kg
Yield_Strength | GPa | MPa | Pa