## Sheet3
Material | class | class_id | Ultimate Strength (MPa) | Yield Stress (Mpa) | Density (g/cc) | Cost ($/lb) | Melting Temperature (°C) | Max Use Temperature (°C) | Elongation to Failure (%) | Elastic Modulus (GPa) | Criticality Index | Emax | Emid | Emin | Tmin | Tmax | Thermal Conductivity (W/mK)
MAR M247 | Ni | 0 | 985 | 860 | 7.8 | 11 | 1330 | 870 | 7 | 170 | 0.87 | 199.8185 | 188.1903 | 163.1451 | 21 | 871 | 11
IN 100 | Ni | 0 | 768 | 633 | 7.75 | 7 | 1298 | 980 | 5 | 215 | 1 | 214.9993 | 187.4016 | 147.969 | 21 | 1038 | 13
Inconel 718 | Ni | 0 | 1240 | 1035 | 8.19 | 7 | 1400 | 980 | 12 | 193 | 0.87 | 208.0155478 | 172.6790928 | 112.9221378 | 21 | 871 | 11.4
Inconel 625 | Ni | 0 | 930 | 535 | 8.44 | 7 | 1320 | 1177 | 45 | 206 | 0.91 | 208.1583 | 182.0048 | 146.083 | 21 | 871 | 12
Ultimet (r) | Ni | 0 | 1020 | 545 | 8.47 | 7 | 1399 | 982 | 36 | 180 | 2.54 | 215.0001 | 197.4539 | 172.531 | 21 | 871 | 11.2
Nickel Alloy 263 | Ni | 0 | 1050 | 635 | 8.36 | 7 | 1328 | 700 | 35.7 | 224 | 1.33 | 222.3134 | 196.1292 | 158.7672 | 21 | 899 | 11.7
Hastelloy 276 | Ni | 0 | 690 | 283 | 8.89 | 7 | 1348 | 870 | 40 | 205 | 1.1 | 205.152 | 182.0653 | 146.1991 | 21 | 816 | 10.1
Hastelloy C-4 | Ni | 0 | 738 | 492 | 8.64 | 7 | 1427 | 870 | 42 | 211 | 0.87 | 211.7292217 | 189.5678728 | 156.4894051 | 21 | 927 | 9.8
Incoloy 27-7MO | Ni | 0 | 827 | 414 | 8.02 | 7 | 1385 | 816 | 50 | 138 | 0.72 | 190.6918044 | 146.7422144 | 115.5086244 | 21 | 871 | 10.1
Incoloy 825 | Ni | 0 | 1000 | 880 | 8.14 | 7 | 1385 | 816 | 15 | 193 | 0.62 | 192.9954 | 177.2418 | 163.82 | 21 | 800 | 11.1
Haynes 214 | Ni | 0 | 975 | 577 | 8.05 | 7 | 1205 | 760 | 37.3 | 218 | 0.37 | 218.0214 | 200.1789 | 182.678 | 25 | 800 | 13
17-4PH SS | SS | 1 | 1100 | 1000 | 7.75 | 2 | 1422 | 316 | 15 | 196 | 0.45 | 196 | 190.5 | 185 | 25 | 300 | 18.3
Grade 304 SS | SS | 1 | 750 | 230 | 8 | 2 | 1450 | 925 | 45 | 193 | 0.45 | 193.0514 | 184.088 | 176.8458 | 25 | 925 | 16.3
Nitronic 60 | SS | 1 | 1334 | 689 | 7.62 | 2 | 1375 | 300 | 35 | 181 | 0.65 | 189.999082 | 188.4015 | 187.1982 | 21 | 649 | 25.5
Ti-10%V-2%Fe-3%Al | Ti | 2 | 1241 | 1162 | 4.65 | 11 | 1649 | 600 | 12 | 103 | 0.22 | 103.3090625 | 93.82458 | 83.7648 | 25 | 620 | 7.5
Ti-6%Al-4%V | Ti | 2 | 897 | 818 | 4.42 | 11 | 1649 | 600 | 10 | 114 | 0.09 | 114.0037 | 105.9662 | 99.5352 | 25 | 600 | 6.7
Ti Grade 4 | Ti | 2 | 552 | 402 | 4.54 | 11 | 1660 | 600 | 15 | 104 | 0.001 | 104.0298 | 99.40154 | 94.05 | 25 | 600 | 16
7068 Al | Al | 3 | 640 | 590 | 2.85 | 1 | 555 | 330 | 8 | 73 | 0.003 | 70.6185625 | 58.47501 | 23.392 | 25 | 400 | 165
7075 Al | Al | 3 | 572 | 503 | 2.81 | 1 | 555 | 330 | 11 | 72 | 0.02 | 70.6185625 | 58.47501 | 23.392 | 25 | 400 | 130
6061 Al | Al | 3 | 310 | 276 | 2.7 | 1 | 617 | 370 | 12 | 69 | 0.07 | 70.6185625 | 58.47501 | 23.392 | 25 | 400 | 202