## Sheet3
Material | class | class_id | Ultimate Strength (MPa) | Yield Stress (Mpa) | Density (g/cc) | Cost ($/lb) | Melting Temperature (°C) | Max Use Temperature (°C) | Elongation to Failure (%) | Elastic Modulus (GPa) | Criticality Index | Emax | Emid | Emin | Tmin | Tmax | Thermal Conductivity (W/mK)
MAR M247 | Ni | 0 | 985 | 860 | 7.8 | 11 | 1330 | 870 | 7 | 170 | 0.87 | 199.8185 | 188.1903 | 163.1451 | 21 | 871 | 11
Inconel 718 | Ni | 0 | 1240 | 1035 | 8.19 | 7 | 1400 | 980 | 12 | 193 | 0.87 | 208.0155478 | 172.6790928 | 112.9221378 | 21 | 871 | 11.4
Inconel 625 | Ni | 0 | 930 | 535 | 8.44 | 7 | 1320 | 1177 | 45 | 206 | 0.91 | 208.1583 | 182.0048 | 146.083 | 21 | 871 | 12
Hastelloy 276 | Ni | 0 | 690 | 283 | 8.89 | 7 | 1348 | 870 | 40 | 205 | 1.1 | 205.152 | 182.0653 | 146.1991 | 21 | 816 | 10.1
Hastelloy C-4 | Ni | 0 | 738 | 492 | 8.64 | 7 | 1427 | 870 | 42 | 211 | 0.87 | 211.7292217 | 189.5678728 | 156.4894051 | 21 | 927 | 9.8
Haynes 214 | Ni | 0 | 975 | 577 | 8.05 | 7 | 1205 | 760 | 37.3 | 218 | 0.37 | 218.0214 | 200.1789 | 182.678 | 25 | 800 | 13
Nitronic 60 | SS | 1 | 1334 | 689 | 7.62 | 2 | 1375 | 300 | 35 | 181 | 0.65 | 189.999082 | 188.4015 | 187.1982 | 21 | 649 | 25.5
Ti-6%Al-4%V | Ti | 2 | 897 | 818 | 4.42 | 11 | 1649 | 600 | 10 | 114 | 0.09 | 114.0037 | 105.9662 | 99.5352 | 25 | 600 | 6.7
6061 Al | Al | 3 | 310 | 276 | 2.7 | 1 | 617 | 370 | 12 | 69 | 0.07 | 70.6185625 | 58.47501 | 23.392 | 25 | 400 | 202