## Sheet3
Material | class | class_id | Ultimate Strength (MPa) | Yield Stress (Mpa) | Density (g/cc) | Cost ($/lb) | Melting Temperature (°C) | Max Use Temperature (°C) | Elongation to Failure (%) | Elastic Modulus (GPa) | Criticality Index | Ea | Eb | Ec | Ed | Thermal Conductivity (W/mK)
MAR M247 | Ni | 0 | 985 | 860 | 7.8 | 11 | 1330 | 870 | 7 | 170 | 0.87 | -3e-08 | 3e-06 | -0.0225 | 200.29 | 11
IN 100 | Ni | 0 | 768 | 633 | 7.75 | 7 | 1298 | 980 | 5 | 215 | 1 | -1e-08 | -7e-06 | -0.0475 | 216 | 13
Inconel 718 | Ni | 0 | 1240 | 1035 | 8.19 | 7 | 1400 | 980 | 12 | 193 | 0.87 | -2e-07 | 0.0002 | -0.1348 | 210.76 | 11.4
Inconel 625 | Ni | 0 | 930 | 535 | 8.44 | 7 | 1320 | 1177 | 45 | 206 | 0.91 | -8e-08 | 8e-05 | -0.0822 | 209.85 | 12
Ultimet (r) | Ni | 0 | 1020 | 545 | 8.47 | 7 | 1399 | 982 | 36 | 180 | 2.54 | -9e-08 | 0.0001 | -0.0692 | 216.41 | 11.2
Nickel Alloy 263 | Ni | 0 | 1050 | 635 | 8.36 | 7 | 1328 | 700 | 35.7 | 224 | 1.33 | -5e-08 | 4e-05 | -0.0678 | 223.72 | 11.7
Hastelloy 276 | Ni | 0 | 690 | 283 | 8.89 | 7 | 1348 | 870 | 40 | 205 | 1.1 | -8e-08 | 6e-05 | -0.0697 | 206.59 | 10.1
Hastelloy C-4 | Ni | 0 | 738 | 492 | 8.64 | 7 | 1427 | 870 | 42 | 211 | 0.87 | -3e-07 | 0.0004 | -0.1764 | 215.26 | 9.8
Incoloy 27-7MO | Ni | 0 | 827 | 414 | 8.02 | 7 | 1385 | 816 | 50 | 138 | 0.72 | 4e-07 | -0.0005 | 0.0466 | 189.93 | 10.1
Incoloy 825 | Ni | 0 | 1000 | 880 | 8.14 | 7 | 1385 | 816 | 15 | 193 | 0.62 | -1e-08 | 2e-05 | -0.0473 | 193.98 | 11.1
Haynes 214 | Ni | 0 | 975 | 577 | 8.05 | 7 | 1205 | 760 | 37.3 | 218 | 0.37 | 9e-09 | -1e-05 | -0.0433 | 219.11 | 13
17-4PH SS | SS | 1 | 1100 | 1000 | 7.75 | 2 | 1422 | 316 | 15 | 196 | 0.45 | 1e-16 | 1e-16 | -0.04 | 197 | 18.3
Grade 304 SS | SS | 1 | 750 | 230 | 8 | 2 | 1450 | 925 | 45 | 193 | 0.45 | 1e-08 | -1e-05 | -0.0173 | 193.49 | 16.3
Nitronic 60 | SS | 1 | 1334 | 689 | 7.62 | 2 | 1375 | 300 | 35 | 181 | 0.65 | 1e-16 | 2e-06 | -0.0058 | 190.12 | 25.5
Ti-10%V-2%Fe-3%Al | Ti | 2 | 1241 | 1162 | 4.65 | 11 | 1649 | 600 | 12 | 103 | 0.22 | 1e-07 | -0.0001 | -0.0084 | 103.58 | 7.5
Ti-6%Al-4%V | Ti | 2 | 897 | 818 | 4.42 | 11 | 1649 | 600 | 10 | 114 | 0.09 | -3e-10 | 1e-05 | -0.0313 | 114.78 | 6.7
Ti Grade 4 | Ti | 2 | 552 | 402 | 4.54 | 11 | 1660 | 600 | 15 | 104 | 0.001 | 7e-08 | -7e-05 | 0.0001 | 104.07 | 16
7068 Al | Al | 3 | 640 | 590 | 2.85 | 1 | 555 | 330 | 8 | 73 | 0.003 | 9e-07 | -0.0009 | 0.103 | 68.592 | 165
7075 Al | Al | 3 | 572 | 503 | 2.81 | 1 | 555 | 330 | 11 | 72 | 0.02 | 9e-07 | -0.0009 | 0.103 | 68.592 | 130
6061 Al | Al | 3 | 310 | 276 | 2.7 | 1 | 617 | 370 | 12 | 69 | 0.07 | 9e-07 | -0.0009 | 0.103 | 68.592 | 202