## Main
| Density | PBR | E0 | E1 | E2 | E3 | Y0 | Y1 | Y2 | Y3 | K0 | K1 | K2 | K3 | Criticality | Temp_Limit | Fatigue Limit
| kg/m^3 |  | Pa | Pa | Pa | Pa | Pa | Pa | Pa | Pa | W/m-C | W/m-C | W/m-C | W/m-C | Dimensionless | Celsius | pa
S2 (SS304) | 8000 | 2 | 193000000000 | 173700000000 | 77200000000 | 193000000 | 215000000 | 182750000 | 107500000 | 215000 | 16 | 15.2 | 14.4 | 13.6 | 0.5 | 900 | 500000000
S30 (SS301-H12) | 7900 | 2 | 193000000000 | 173700000000 | 77200000000 | 193000000 | 760000000 | 646000000 | 380000000 | 760000 | 16 | 15.2 | 14.4 | 13.6 | 0.4 | 800 | 550000000
S32 (15-5PH) | 7800 | 2 | 200000000000 | 180000000000 | 80000000000 | 200000000 | 1170000000 | 994500000 | 585000000 | 1170000 | 18 | 17.1 | 16.2 | 15.3 | 0.3 | 300 | 650000000
I16 (A286) | 7900 | 1.9 | 199000000000 | 179100000000 | 79600000000 | 199000000 | 550000000 | 467500000 | 275000000 | 550000 | 13.5 | 12.825 | 12.15 | 11.475 | 0.2 | 700 | 600000000
I22 (IN718-Double Aged) | 8190 | 1.7 | 205000000000 | 184500000000 | 82000000000 | 205000000 | 1100000000 | 935000000 | 550000000 | 1100000 | 11.5 | 10.925 | 10.35 | 9.775 | 0.1 | 700 | 600000000
T3 (Ti-Gr2-0deg) | 4510 | 1.73 | 110000000000 | 99000000000 | 44000000000 | 110000000 | 320000000 | 272000000 | 160000000 | 320000 | 16.4 | 15.58 | 14.76 | 13.94 | 0.2 | 400 | 200000
T4 (Ti-Gr2-90deg) | 4510 | 1.73 | 100000000000 | 90000000000 | 40000000000 | 100000000 | 260000000 | 221000000 | 130000000 | 260000 | 16.4 | 15.58 | 14.76 | 13.94 | 0.2 | 400 | 200000
A2 (AA6061-T6) | 2700 | 1.28 | 69000000000 | 62100000000 | 27600000000 | 69000000 | 275000000 | 233750000 | 137500000 | 275000 | 170 | 161.5 | 153 | 144.5 | 0.9 | 180 | 100000
A11 (AA2024-T3) | 2780 | 1.28 | 73000000000 | 65700000000 | 29200000000 | 73000000 | 345000000 | 293250000 | 172500000 | 345000 | 121 | 114.95 | 108.9 | 102.85 | 0.8 | 200 | 100000
A38 (AA7075-T73) | 2810 | 1.28 | 72000000000 | 64800000000 | 28800000000 | 72000000 | 400000000 | 340000000 | 200000000 | 400000 | 130 | 123.5 | 117 | 110.5 | 0.7 | 200 | 100000

## Reference
Attribute | Unit 1 | Unit 2 | Unit 3
Density | kg/m^3 | g/cm^3 | lb/ft^3
Youngs_Modulus | GPa | MPa | Pa
Cost | USD/lb | USD/g | USD/kg
Yield_Strength | GPa | MPa | Pa