## Main
Attributes | Density | Youngs_Modulus | Yield_Strength | Criticality | Cost
Material/Units | kg/m^3 | Pa | Pa
Grade 304 SS | 8000 | 54100000000 | 384000000 | 0.1 | 4

## Reference
Attribute | Unit 1 | Unit 2 | Unit 3
Density | kg/m^3 | g/cm^3 | lb/ft^3
Youngs_Modulus | GPa | MPa | Pa
Cost | USD/lb | USD/g | USD/kg
Yield_Strength | GPa | MPa | Pa