## Sheet3
Material | Density (kg/m3) | Elastic Modulus (Pa) | Cost ($/kg)
MAR M247 | 7800 | 170000000000 | 24.2
IN 100 | 7750 | 215000000000 | 15.4
Inconel 718 | 8190 | 193000000000 | 15.4
Inconel 625 | 8440 | 206000000000 | 15.4
Ultimet (r) | 8470 | 180000000000 | 15.4
Nickel Alloy 263 | 8360 | 224000000000 | 15.4
Hastelloy 276 | 8890 | 205000000000 | 15.4
Hastelloy C-4 | 8640 | 211000000000 | 15.4
Incoloy 27-7MO | 8020 | 138000000000 | 15.4
Incoloy 825 | 8140 | 193000000000 | 15.4
Haynes 214 | 8050 | 218000000000 | 15.4
17-4PH SS | 7750 | 196000000000 | 4.4
Grade 304 SS | 8000 | 193000000000 | 4.4
Nitronic 60 | 7620 | 181000000000 | 4.4
Ti-10%V-2%Fe-3%Al | 4650 | 103000000000 | 24.2
Ti-6%Al-4%V | 4420 | 114000000000 | 24.2
Ti Grade 4 | 4540 | 104000000000 | 24.2
7068 Al | 2850 | 73000000000 | 2.2
7075 Al | 2810 | 72000000000 | 2.2
6061 Al | 2700 | 69000000000 | 2.2