## Main
Attributes | Density | Youngs_Modulus | Cost | Yield_Strength
Material/Units | kg/m^3 | Pa | USD/kg | Pa
17-4PH SS | 7750 | 196000000000 | 8 | 1000000000
Grade 304 SS | 8000 | 193000000000 | 4 | 230000000
Nitronic 60 | 7620 | 181000000000 | 4 | 689000000
7068 Al | 2850 | 73000000000 | 2 | 590000000
7075 Al | 2810 | 72000000000 | 2 | 503000000
6061 Al | 2700 | 69000000000 | 2 | 276000000

## Reference
Attribute | Unit 1 | Unit 2 | Unit 3
Density | kg/m^3 | g/cm^3 | lb/ft^3
Youngs_Modulus | GPa | MPa | Pa
Cost | USD/lb | USD/g | USD/kg
Yield_Strength | GPa | MPa | Pa