## Main
Attributes | Density | Youngs_Modulus | Cost | Yield_Strength
Material/Units | g/cm^3 | GPa | USD/lb | MPa
MAR M247 | 7.8 | 170 | 11 | 860
IN 100 | 7.75 | 215 | 7 | 633
Inconel 718 | 8.19 | 193 | 7 | 1035
Inconel 625 | 8.44 | 206 | 7 | 535
Ultimet (r) | 8.47 | 180 | 7 | 545
Nickel Alloy 263 | 8.36 | 224 | 7 | 635
Hastelloy 276 | 8.89 | 205 | 7 | 283
Hastelloy C-4 | 8.64 | 211 | 7 | 492
Incoloy 27-7MO | 8.02 | 138 | 7 | 414
Incoloy 825 | 8.14 | 193 | 7 | 880
Haynes 214 | 8.05 | 218 | 7 | 577
17-4PH SS | 7.75 | 196 | 2 | 1000
Grade 304 SS | 8 | 193 | 2 | 230
Nitronic 60 | 7.62 | 181 | 2 | 689
Ti-10%V-2%Fe-3%Al | 4.65 | 103 | 11 | 1162
Ti-6%Al-4%V | 4.42 | 114 | 11 | 818
Ti Grade 4 | 4.54 | 104 | 11 | 402
7068 Al | 2.85 | 73 | 1 | 590
7075 Al | 2.81 | 72 | 1 | 503
6061 Al | 2.7 | 69 | 1 | 276

## Reference
Attribute | Unit 1 | Unit 2 | Unit 3
Density | kg/m^3 | g/cm^3 | lb/ft^3
Youngs_Modulus | GPa | MPa | Pa
Cost | USD/lb | USD/g | USD/kg
Yield_Strength | GPa | MPa | Pa