## Main
| Density | PBR | E0 | E1 | E2 | E3 | Y0 | Y1 | Y2 | Y3 | K0 | K1 | K2 | K3 | Criticality | Temp_Limit | Fatigue_Limit
| kg/m^3 | Dimensionless | Pa | Pa | Pa | Pa | Pa | Pa | Pa | Pa | W/m-C | W/m-C | W/m-C | W/m-C | Dimensionless | Celsius | Pa
AA6061-T6 (A2) | 2690 | 1.29 | 31660210473.4 | 73276522231.1 | 42098834999.1 | 1.00019 | 168216570.3 | 1626009335.0 | 1362827.9 | 1.000281 | 161 | 153 | 212 | 156 | 0.25 | 150 | 112000000
AA2024-T3 (A11) | 2780 | 1.28 | 88122361302.9 | 43160916887.1 | 2048198742574.5 | 0.9996868 | 331895502.0 | 411398268.5 | 211126489.4 | 1.000111 | 121 | 121 | 121 | 121 | 0.74 | 150 | 118000000
AA7075-T73 (A38) | 2810 | 1.28 | 92976880986.8 | 36504792717.4 | 2472842900671.2 | 0.9999242 | 413532439.3 | 478670621.4 | 10759114.6 | 1.000424 | 155 | 155 | 155 | 155 | 0.15 | 200 | 150000000
SS304 (S2) | 8000 | 1.75 | 54070808940.9 | 53063644666.0 | 171529075344.3 | 1.000692 | 384064916.7 | 67336407.7 | 9802478271.9 | 0.9997077 | 15 | 20 | 29.6 | 26 | 0.46 | 400 | 229000000
SS301-H12 (S30) | 7880 | 1.9 | 208286523523.4 | 41621688706.0 | 11119522273946.4 | 1.000302 | 1076144940.8 | 140180142.1 | 694123231212.5 | 0.9994467 | 15 | 20 | 29.6 | 26 | 0.41 | 399 | 229000000
SS15-5PH (S32) | 7790 | 2.05 | 209574029756.8 | 51877493376.4 | 19958155949305.1 | 1.000312 | 1122217185.5 | 183491963.9 | 285480605376.0 | 0.9999808 | 18 | 18 | 18 | 18 | 0.36 | 316 | 364000000
Nickel A286 (I16) | 7900 | 1.7 | 199715213010.1 | 50388707522.0 | 5005582473593.5 | 1.002796 | 367949011.3 | 81602444.3 | 19124155940.4 | 0.9998112 | 13 | 16.8 | 32 | 23 | 0.35 | 632 | 407000000
IN718-DA (I22) | 8180 | 2.61 | 279194502270.0 | 112080318552.2 | 3667722145062.3 | 1.000554 | 1223876264.5 | 692345364.5 | 26710952266.1 | 1.000393 | 10 | 18.3 | 23.3 | 30 | 0.64 | 700 | 485000000
TiGr2-0deg (T3) | 4410 | 1.75 | 117108650073.7 | 44884386172.7 | 175213569928.3 | 1.000789 | 425435242.5 | 77030174.8 | 751102621.4 | 0.9997671 | 17 | 17 | 17 | 17 | 0.001 | 330 | 245000000
TiGr2-90deg (T4) | 4410 | 1.75 | 137833413174.6 | 26190448754.8 | 13930248415001.7 | 1.001031 | 504059503.0 | 68511256.1 | 8072139562.2 | 1.000267 | 17 | 17 | 17 | 17 | 0.001 | 330 | 245000000
Inverse Analysis
Granta Selector
Calculated

## Reference
Attribute | Unit 1 | Unit 2 | Unit 3
Density | kg/m^3 | g/cm^3 | lb/ft^3
Youngs_Modulus | GPa | MPa | Pa
Cost | USD/lb | USD/g | USD/kg
Yield_Strength | GPa | MPa | Pa